## material_sheet
| Name | Type | Code |  | rho [kg/m^3] | E [Pa] | G [Pa] | sigma_y [Pa] | sigma_ult [Pa] | K [Pa m^0.5] | tau_y [Pa] | Cost [euro]
variable_name_metal | name | type | code | index | density | e | g | yield_stress | ult_stress | k | tau_y | cost
Metal | Aluminium | 7075-T6 | M1 |  | 2810 | 71700000000 | 26900000000 | 503000000 | 572000000 | 26900000 | 331000000
| Aluminium | 7075-O | M2 |  | 2810 | 7170000000 | 26900000000 | 103000000 | 228000000 | 26900000 | 152000000
| Aluminium | 6061-T6 | M3 |  | 2700 | 68900000000 | 26000000000 | 276000000 | 310000000 | 29000000 | 207000000
| Aluminium | 6061-T4 | M4 |  | 2700 | 68900000000 | 26000000000 | 145000000 | 241000000 | 29000000 | 165000000
| Steel | High-C | M5 |  | 7540 | 200000000000 | 79900000000 | 896000000 | 1120000000 | 60100000
| Steel | Low-C | M6 |  | 7600 | 202000000000 | 79900000000 | 519000000 | 716000000 | 68200000
| Stainless Steel | T300 | M7 |  | 7850 | 195000000000 | 77600000000 | 421000000 | 709000000
| Stainless Steel | T600 | M8 |  | 7930 | 200000000000 |  | 848000000 | 1100000000
| Shock Resit Steel |  | M9 |  | 7750 |  | 80000000000 | 1500000000 | 1830000000
| Titanium |  | M10 |  | 4500 | 116000000000 | 43000000000 | 140000000 | 220000000
| Titanium | Ti-6Al-2Sn-1.5Zr-1Mo-0.35Bi-0.1Ag | M11 |  | 4500 | 115000000000 | 43900000000
| Timetal 35A | (IMI 115) | M12 |  | 4510 |  |  | 246000000 | 369000000
| Aluminum | 356.0-T6 | M13 |  | 2680 | 72400000000 | 27200000000 | 152000000 | 228000000
M14
M15
M16
M17
M18
M19
M20
| Name | Type | Code |  | rho [g/cc^3] | E 0 deg[GPa] | E 90 deg[GPa] | G [GPa] | sigma_y [Pa] | sigma_ult [Pa] | sigma_cr [Pa] | K [Pa m^0.5] | tau_y [Pa] | Cost [euro]
variable_name_composite | name | type | code |  | density | e_0 | e_90 | g | yield_stress | ult_stress | cr_stress | k | tau_y | cost
Composite | Materion AMC225XE T4 Aluminum/Silicon Carbide MMC | AMC225XE | C1 |  | 2.88 | 115000000000 |  |  | 487000000 | 690000000
| Cycom C69 Cycom C69 | Prepreg for laminates | C2 |  | 1.3 | 195000000000 | 8200000000 |  |  | 0 deg - 930, 90 deg - 33
| CERTAL | EN AW 7022 | C3 |  | 2.76 | 72000000000 | 72000000000 |  | 400-495E+6 | 490-555E+6 | e
| Duroid | 6002 | C4 |  | 2.1 | 828000000000 |  |  |  | 6900000
C5
C6
C7
C8
C9
C10
C11
C12
C13
C14
C15
C16
C17
C18
C19
C20